## energy
p42nmc |  | 中性 | 带电
| T1(5.21) | -474.6487 | -488.5224
| T2(5.07) | -474.6694876 | -488.2544
pca21 | 3vo | 中性 | 带电 | 4vo | 中性 | 带电
| O1 | -475.6396 | -488.3631 | O1 | -475.9262 | -488.2115
| O2 | -475.6515 | -488.2628 | O2 | -475.9252 | -488.3346
| O3 | -475.6676 | -488.4715 | O3 | -475.8875 | -488.1154
pmn21 | 3vo | 中性 | 带电 | 4vo | 中性 | 带电
| P1 | -474.8941 | -488.529 | P1 | -474.9052819 | -488.5332842
| P2 | -474.8697 | -488.3253 | P2 | -474.9074 | -488.3426
p21c | 3vo | 中性 | 带电 | 4vo | 中性 | 带电
| M1 | -476.9502 | -489.035 | M1 | -477.0743 | -488.2228
| M2 | -476.9656184 | -488.9997 | M2 | -477.0882 | -488.2573
| M3 | -476.9536 | -488.9668 | M3 | -477.0876 | -488.9686 |  | -487.8805 | -488.0557
-487.9511
[7 empty] | 0.96 | 0.06

## T1-O
|  | neutral VO | charged VO |  |  | neutral VO | charged VO
| Image | Energy-(eV) |  |  | Image | Energy-(eV)
T1 | 1 | -474.6433 | -488.4711 | T1 | 1 |  | -488.4711
| 2 | -474.6312 | -488.4418 |  | 2 |  | -488.4414
| 3 | -474.6059 | -488.4068 |  | 3 |  | -488.3693
| 4 | -474.5831 | -488.334 |  | 4 |  | -488.2969
| 5 | -474.572 | -488.2224 |  | 5 |  | -488.2219
| 6 | -474.5826 | -488.1026 |  | 6 |  | -488.1539
| 7 | -474.621 | -487.994 |  | 7 |  | -488.0968
| 8 | -474.6861 | -487.9135 |  | 8 |  | -488.055
| 9 | -474.7721 | -487.8565 |  | 9 |  | -488.0303
| 10 | -474.8795 | -487.8253 |  | 10 |  | -488.0216
| 11 | -475.0039 | -487.8197 |  | 11 |  | -488.0268
| 12 | -475.1397 | -487.8362 |  | 12 |  | -488.043
| 13 | -475.2812 | -487.8699 |  | 13 |  | -488.0705
| 14 | -475.4217 | -487.9176 |  | 14 |  | -488.105
| 15 | -475.5553 | -487.9732 |  | 15 |  | -488.1448
| 16 | -475.6759 | -488.0329 |  | 16 |  | -488.1893
| 17 | -475.7757 | -488.0933 |  | 17 |  | -488.2397
| 18 | -475.8538 | -488.1434 |  | 18 |  | -488.2904
| 19 | -475.9027 | -488.1769 |  | 19 |  | -488.3244
O14vo | 20 | -475.9195 | -488.1888 | O13vo | 20 |  | -488.3361
charged VO
T1 | 1 |  | -488.4711
| 2 |  | -488.4293
| 3 |  | -488.3669
| 4 |  | -488.2741
| 5 |  | -488.1403
| 6 |  | -487.9912
| 7 |  | -487.8372
| 8 |  | -487.7137
| 9 |  | -487.6682
| 10 |  | -487.7234
| 11 |  | -487.7581
| 12 |  | -487.784
| 13 |  | -487.8374
| 14 |  | -487.9243
| 15 |  | -488.0319
| 16 |  | -488.1352
| 17 |  | -488.1967
| 18 |  | -488.2946
| 19 |  | -488.4014
O33vo | 20 |  | -488.4448

## T2-O
|  | neutral VO | charged VO |  |  | neutral VO | charged VO
| Image | Energy-(eV) |  |  | Image |  | Energy-(eV)
T2 | 1 | -474.665 |  | T2 | 1 |  | -488.2009
| 2 | -474.6499 |  |  | 2 |  | -488.1695
| 3 | -474.62 |  |  | 3 |  | -488.0903
| 4 | -474.5879 |  |  | 4 |  | -488.0706
| 5 | -474.5698 |  |  | 5 |  | -488.0409
| 6 | -474.5728 |  |  | 6 |  | -487.9937
| 7 | -474.5999 |  |  | 7 |  | -487.9442
| 8 | -474.6541 |  |  | 8 |  | -487.9121
| 9 | -474.7324 |  |  | 9 |  | -487.9063
| 10 | -474.8339 |  |  | 10 |  | -487.9206
| 11 | -474.9544 |  |  | 11 |  | -487.9438
| 12 | -475.088 |  |  | 12 |  | -487.9759
| 13 | -475.2287 |  |  | 13 |  | -488.0238
| 14 | -475.37 |  |  | 14 |  | -488.0776
| 15 | -475.5013 |  |  | 15 |  | -488.1319
| 16 | -475.6254 |  |  | 16 |  | -488.181
| 17 | -475.7299 |  |  | 17 |  | -488.2226
| 18 | -475.8112 |  |  | 18 |  | -488.2615
| 19 | -475.8634 |  |  | 19 |  | -488.2971
O34vo | 20 | -475.8817 |  | O24vo | 20 |  | -488.3126
|  | neutral VO | charged VO |  |  | neutral VO | charged VO
| Image | Energy-(eV) |  |  | Image | Energy-(eV)
T2 | 1 |  | -488.2009 | T2 | 1 | -474.6646 | -488.2009
| 2 |  | -488.1472 |  | 2 | -474.6523 | -488.1716
| 3 |  | -488.1191 |  | 3 | -474.6261 | -488.1309
| 4 |  | -488.0782 |  | 4 | -474.599 | -488.0786
| 5 |  | -488.0245 |  | 5 | -474.582 | -488.0041
| 6 |  | -487.9847 |  | 6 | -474.583 | -487.926
| 7 |  | -487.9495 |  | 7 | -474.6039 | -487.8656
| 8 |  | -487.877 |  | 8 | -474.6456 | -487.8288
| 9 |  | -487.7971 |  | 9 | -474.7108 | -487.8174
| 10 |  | -487.7402 |  | 10 | -474.7937 | -487.8527
| 11 |  | -487.7606 |  | 11 | -474.9002 | -487.9131
| 12 |  | -487.8113 |  | 12 | -475.0153 | -487.9878
| 13 |  | -487.8596 |  | 13 | -475.1335 | -488.0699
| 14 |  | -487.9058 |  | 14 | -475.2458 | -488.154
| 15 |  | -487.97 |  | 15 | -475.3528 | -488.2355
| 16 |  | -488.0378 |  | 16 | -475.4513 | -488.3032
| 17 |  | -488.0979 |  | 17 | -475.5358 | -488.3525
| 18 |  | -488.1967 |  | 18 | -475.6034 | -488.388
| 19 |  | -488.2974 |  | 19 | -475.6476 | -488.43
O13 | 20 |  | -488.3361 | O33 | 20 | -475.6628 | -488.4448
|  | neutral VO | charged VO
| Image | Energy-(eV)
O14 | 1 |  | -488.1888
| 2 |  | -488.1513
| 3 |  | -488.0532
| 4 |  | -487.9302
| 5 |  | -487.8686
| 6 |  | -487.8484
| 7 |  | -487.8133
| 8 |  | -487.7876
| 9 |  | -487.7944
| 10 |  | -487.7914
| 11 |  | -487.8114
| 12 |  | -487.8585
| 13 |  | -487.9201
| 14 |  | -487.983
| 15 |  | -488.0398
| 16 |  | -488.0732
| 17 |  | -488.0922
| 18 |  | -488.1267
| 19 |  | -488.1703
T2 | 20 |  | -488.2006

## T2-M
|  | neutral VO | charged VO |  |  | neutral VO | charged VO
| Image | Energy-(eV) |  |  | Image | Energy-(eV)
T2 | 1 | -474.6645 | -488.2006 | M14 | 1 |  | -488.2029
| 2 | -474.6205 | -488.1437 |  | 2 |  | -488.1452
| 3 | -474.5709 | -488.0597 |  | 3 |  | -488.0807
| 4 | -474.5716 | -487.8477 |  | 4 |  | -488.0367
| 5 | -474.7116 | -487.5871 |  | 5 |  | -488.0099
| 6 | -474.9412 | -487.4025 |  | 6 |  | -487.9785
| 7 | -475.2346 | -487.3375 |  | 7 |  | -487.946
| 8 | -475.5447 | -487.4008 |  | 8 |  | -487.9301
| 9 | -475.8403 | -487.545 |  | 9 |  | -487.8999
| 10 | -476.1111 | -487.7245 |  | 10 |  | -487.8498
| 11 | -476.3515 | -487.9113 |  | 11 |  | -487.8104
| 12 | -476.5553 | -488.0837 |  | 12 |  | -487.7733
| 13 | -476.7164 | -488.2358 |  | 13 |  | -487.8006
| 14 | -476.8183 | -488.4295 |  | 14 |  | -488.0781
| 15 | -476.8911 | -488.6033 |  | 15 |  | -488.0723
| 16 | -476.9433 | -488.7371 |  | 16 |  | -488.0856
| 17 | -476.9812 | -488.8019 |  | 17 |  | -488.0823
| 18 | -477.0132 | -488.8326 |  | 18 |  | -488.0864
| 19 | -477.0533 | -488.8875 |  | 19 |  | -488.0926
M34 | 20 | -477.0839 | -488.9378 | T2 | 20 |  | -488.2006
T2 | 1 |  | -488.2009
| 2 |  | -488.1165
| 3 |  | -488.038
| 4 |  | -488.0556
| 5 |  | -488.1263
| 6 |  | -488.2152
| 7 |  | -488.1326
| 8 |  | -487.9778
| 9 |  | -487.9041
| 10 |  | -487.9608
| 11 |  | -488.1196
| 12 |  | -488.2705
| 13 |  | -488.3605
| 14 |  | -488.4963
| 15 |  | -488.6242
| 16 |  | -488.7301
| 17 |  | -488.8164
| 18 |  | -488.8822
| 19 |  | -488.9394
M14 | 20 |  | -489.0044

## T1-M
|  |  | charged |  |  |  | charged
| Image | Energy-(eV) |  |  | Image | Energy-(eV)
T1 | 1 |  | -488.4711 | M14 | 1 |  | -488.2029
| 2 |  | -488.4065 |  | 2 |  | -488.1735
| 3 |  | -488.3038 |  | 3 |  | -488.1316
| 4 |  | -488.1655 |  | 4 |  | -488.1
| 5 |  | -487.9889 |  | 5 |  | -488.0756
| 6 |  | -487.8073 |  | 6 |  | -488.0554
| 7 |  | -487.6988 |  | 7 |  | -488.0403
| 8 |  | -487.7648 |  | 8 |  | -488.017
| 9 |  | -487.9023 |  | 9 |  | -487.9654
| 10 |  | -488.0643 |  | 10 |  | -487.8786
| 11 |  | -488.2235 |  | 11 |  | -487.7729
| 12 |  | -488.3648 |  | 12 |  | -487.7047
| 13 |  | -488.4962 |  | 13 |  | -487.7538
| 14 |  | -488.6047 |  | 14 |  | -487.7784
| 15 |  | -488.7005 |  | 15 |  | -487.8671
| 16 |  | -488.7827 |  | 16 |  | -488.0086
| 17 |  | -488.8512 |  | 17 |  | -488.1569
| 18 |  | -488.9102 |  | 18 |  | -488.3306
| 19 |  | -488.9676 |  | 19 |  | -488.3928
M13 | 20 |  | -489.0044 | T1 | 20 |  | -488.4711

## O-M
|  |  | charged |  |  |  | charged
| Image | Energy-(eV) |  |  | Image | Energy-(eV)
O33 | 1 | -475.6628 | -488.4448 | M24 | 1 | -475.9191 | -488.229
| 2 | -475.621 | -488.4268 |  | 2 | -475.8738 | -488.1707
| 3 | -475.5743 | -488.4203 |  | 3 | -475.8263 | -488.1597
| 4 | -475.5425 | -488.4135 |  | 4 | -475.833 | -488.1207
| 5 | -475.5891 | -488.3986 |  | 5 | -475.6299 | -488.0867
| 6 | -475.301 | -488.364 |  | 6 | -475.4184 | -488.0487
| 7 | -474.8582 | -487.9941 |  | 7 | -475.0209 | -487.9922
| 8 | -474.3906 | -487.5381 |  | 8 | -474.4569 | -487.9403
| 9 | -474.2912 | -487.6103 |  | 9 | -474.143 | -487.8026
| 10 | -474.9802 | -487.9868 |  | 10 | -475.159 | -487.5684
| 11 | -475.6856 | -488.2857 |  | 11 | -476.014 | -487.2073
| 12 | -476.1078 | -488.4928 |  | 12 | -476.4503 | -486.7548
| 13 | -476.4255 | -488.6755 |  | 13 | -476.6332 | -486.8118
| 14 | -476.7677 | -488.7644 |  | 14 | -476.7326 | -487.3353
| 15 | -476.7711 | -488.7999 |  | 15 | -476.8496 | -487.7952
| 16 | -476.7726 | -488.8263 |  | 16 | -476.8949 | -488.0829
| 17 | -476.7803 | -488.8563 |  | 17 | -476.9421 | -488.1538
| 18 | -476.8003 | -488.8856 |  | 18 | -476.9549 | -488.2707
| 19 | -476.8851 | -488.9142 |  | 19 | -476.9946 | -488.2581
M33 | 20 | -476.9483 | -488.9377 | O24 | 20 | -477.0849 | -488.3126

## T1-T2
| Image | Energy-(eV)
T1 | 1 | -488.4711
| 2 | -488.4586
| 3 | -488.4294
| 4 | -488.3886
| 5 | -488.3408
| 6 | -488.2902
| 7 | -488.2385
| 8 | -488.1906
| 9 | -488.1493
| 10 | -488.1135
| 11 | -488.0909
| 12 | -488.0792
| 13 | -488.078
| 14 | -488.0867
| 15 | -488.1015
| 16 | -488.1228
| 17 | -488.1475
| 18 | -488.172
| 19 | -488.1915
T2 | 20 | -488.2006

## M-M
Odiffusion |  |  | charge
| Image | Energy-(eV)
M14 | 1 |  | -488.2029
| 2 |  | -488.1746
| 3 |  | -488.1205
| 4 |  | -488.0362
| 5 |  | -487.9061
| 6 |  | -487.696
| 7 |  | -487.3909
| 8 |  | -487.0708
| 9 |  | -486.9014
| 10 |  | -486.9524
| 11 |  | -487.2143
| 12 |  | -487.6094
| 13 |  | -487.9727
| 14 |  | -488.2444
| 15 |  | -488.4527
| 16 |  | -488.6175
| 17 |  | -488.7482
| 18 |  | -488.8644
| 19 |  | -488.953
M13 | 20 |  | -489.0045