## T-pca21
| Image | Energy-(eV)
p42nmc | 1 | -121.4266
| 2 | -121.4245
| 3 | -121.4202
| 4 | -121.4166
| 5 | -121.4168
| 6 | -121.4218
| 7 | -121.4324
| 8 | -121.4491
| 9 | -121.4713
| 10 | -121.4984
| 11 | -121.5293
| 12 | -121.5629
| 13 | -121.5975
| 14 | -121.6319
| 15 | -121.6645
| 16 | -121.6939
| 17 | -121.7185
| 18 | -121.7377
| 19 | -121.7499
pca21 | 20 | -121.7542

## T-pmn21
| Image | Energy-(eV) | Dist
p42nmc | 1 | -121.4266 | 0
| 2 | -121.4261 | 0.0879
| 3 | -121.425 | 0.086
| 4 | -121.4239 | 0.0866
| 5 | -121.4233 | 0.0903
| 6 | -121.4234 | 0.0929
| 7 | -121.425 | 0.0939
| 8 | -121.4279 | 0.0969
| 9 | -121.4329 | 0.0979
| 10 | -121.4394 | 0.0997
| 11 | -121.4475 | 0.1016
| 12 | -121.4568 | 0.1026
| 13 | -121.467 | 0.1033
| 14 | -121.4775 | 0.1043
| 15 | -121.4881 | 0.1039
| 16 | -121.4981 | 0.1035
| 17 | -121.5068 | 0.1033
| 18 | -121.5139 | 0.1035
| 19 | -121.5185 | 0.111
pmn21 | 20 | -121.5199 | 0.1075

## pca21-M
| Image | Energy-(eV)
pca21 | 1 | -121.7542
| 2 | -121.7416
| 3 | -121.7309
| 4 | -121.7359
| 5 | -121.6946
| 6 | -121.6347
| 7 | -121.5306
| 8 | -121.4012
| 9 | -121.3339
| 10 | -121.5419
| 11 | -121.7559
| 12 | -121.8845
| 13 | -121.9478
| 14 | -121.9995
| 15 | -122.0464
| 16 | -122.0419
| 17 | -122.0478
| 18 | -122.0554
| 19 | -122.0743
p21c | 20 | -122.0916

## T-m
| Image | Energy-(eV)
P42nmc | 1 | -121.4266
| 2 | -121.4179
| 3 | -121.4062
| 4 | -121.4151
| 5 | -121.4398
| 6 | -121.4891
| 7 | -121.5473
| 8 | -121.614
| 9 | -121.685
| 10 | -121.756
| 11 | -121.8234
| 12 | -121.8851
| 13 | -121.9388
| 14 | -121.9806
| 15 | -122.0114
| 16 | -122.0354
| 17 | -122.054
| 18 | -122.0688
| 19 | -122.0833
p21c | 20 | -122.0916

## pmn21-M
| Image | Energy-(eV) | Dist
pmn21 | 1 | -121.5199 | 0
| 2 | -121.5041 | 0.1492
| 3 | -121.4866 | 0.1583
| 4 | -121.4647 | 0.1802
| 5 | -121.4387 | 0.2256
| 6 | -121.4187 | 0.2741
| 7 | -121.4179 | 0.3024
| 8 | -121.448 | 0.2991
| 9 | -121.5558 | 0.3683
| 10 | -121.6671 | 0.2909
| 11 | -121.7419 | 0.1911
| 12 | -121.8093 | 0.159
| 13 | -121.8763 | 0.1516
| 14 | -121.9324 | 0.1403
| 15 | -121.9797 | 0.1354
| 16 | -122.0163 | 0.1309
| 17 | -122.042 | 0.1278
| 18 | -122.0571 | 0.1239
| 19 | -122.0765 | 0.1217
p21c | 20 | -122.0916 | 0.1421

## pmn21-pca21
| Image | Energy-(eV) | Dist
pmn21 | 1 | -121.5199 | 0
| 2 | -121.5053 | 0.1819
| 3 | -121.4745 | 0.1966
| 4 | -121.4454 | 0.1873
| 5 | -121.4285 | 0.1863
| 6 | -121.4043 | 0.1986
| 7 | -121.3831 | 0.2086
| 8 | -121.3716 | 0.2102
| 9 | -121.3735 | 0.1992
| 10 | -121.3917 | 0.1842
| 11 | -121.4244 | 0.1693
| 12 | -121.4676 | 0.1567
| 13 | -121.5167 | 0.1476
| 14 | -121.5669 | 0.1412
| 15 | -121.6146 | 0.138
| 16 | -121.6571 | 0.1374
| 17 | -121.6925 | 0.1386
| 18 | -121.7197 | 0.1388
| 19 | -121.7415 | 0.1288
pca21 | 20 | -121.7542 | 0.1398

## T-AO
| Image | Energy-(eV)
p42nmc | 1 | -243.5999
| 2 | -243.5776
| 3 | -243.5348
| 4 | -243.4736
| 5 | -243.3358
| 6 | -243.1752
| 7 | -243.0096
| 8 | -242.8404
| 9 | -242.6591
| 10 | -242.4909
| 11 | -242.4212
| 12 | -242.4827
| 13 | -242.606
| 14 | -242.6999
| 15 | -242.7584
| 16 | -242.7938
| 17 | -242.812
| 18 | -242.8193
| 19 | -242.8449
pbca | 20 | -242.8536

## pca21-AO
| Image | Energy-(eV)
pca21 | 1 | -243.6
| 2 | -243.5771
| 3 | -243.5358
| 4 | -243.414
| 5 | -243.2323
| 6 | -243.0254
| 7 | -242.8028
| 8 | -242.5541
| 9 | -242.3192
| 10 | -242.1894
| 11 | -242.2325
| 12 | -242.4058
| 13 | -242.6154
| 14 | -242.8378
| 15 | -243.0427
| 16 | -243.2214
| 17 | -243.36
| 18 | -243.4272
| 19 | -243.4758
pbca | 20 | -243.5089

## switch
| Image | Energy-(eV)
pca21 | 1 | -121.7543
| 2 | -121.739
| 3 | -121.6986
| 4 | -121.6414
| 5 | -121.576
| 6 | -121.5127
| 7 | -121.461
| 8 | -121.428
| 9 | -121.4158
| 10 | -121.4203
p42nmc | 11 | -121.4265
| 12 | -121.4207
| 13 | -121.4169
| 14 | -121.4298
| 15 | -121.4631
| 16 | -121.5148
| 17 | -121.5777
| 18 | -121.6427
| 19 | -121.6993
| 20 | -121.7392
pca21 | 21 | -121.7543